## Sheet1
| CGI | GGIF | GGIM | GGIB | AD | PDT | BL | CT | ES | FS | ST | BFL | BFT | CBO | JSC | VOC | FF | PCE
[8 empty] | (μm) |  |  | (℃) |  | (nm) | (ev) | (mA/cm2) | (mV) | (%) | (%)
1 | 0.93 | 0.3 | 0.3 | 0.3 | Y | N | N | 1.2 | evaporation | SLG | NA | CdS | 80 | -0.298 | 33.5 | 505 | 47.1 | 8
2 | 0.93 | 0.3 | 0.3 | 0.3 | Y | N | Y | 1.2 | evaporation | SLG | NA | CdS | 80 | -0.298 | 36.6 | 531 | 56.9 | 11.1
3 | 0.93 | 0.3 | 0.3 | 0.3 | Y | N | Y | 1.2 | evaporation | SLG | NA | CdS | 80 | -0.298 | 35.6 | 464 | 53.8 | 8.9
4 | 0.93 | 0.3 | 0.3 | 0.3 | Y | N | Y | 1.2 | evaporation | SLG | NA | CdS | 80 | -0.298 | 35.3 | 468 | 53 | 8.8
5 | 0.875 | 0.5 | 0.5 | 0.5 | Y | N | N | 1.2 | three-stage co-evaporation | SLG | 560 | CdS | 70 | -0.298 | 29.4 | 762 | 65.9 | 14.8
6 | 0.875 | 0.5 | 0.5 | 0.5 | Y | N | N | 1.6 | three-stage co-evaporation | SLG | 560 | CdS | 70 | -0.298 | 31.4 | 742 | 70 | 16.3
7 | 0.875 | 0.5 | 0.5 | 0.5 | Y | N | N | 1.8 | three-stage co-evaporation | SLG | 560 | CdS | 70 | -0.298 | 30 | 734 | 67.8 | 14.9
8 | NA | NA | NA | NA | Y | N | N | 2 | thermal evaporation | SLG | 560 | CdS | 80 | -0.298 | 28.7 | 539 | 64.9 | 10.1
9 | NA | NA | NA | NA | Y | N | N | 2 | thermal evaporation | Glass lift-off | 560 | CdS | 80 | -0.298 | 24.7 | 172 | 35.7 | 1.5
10 | NA | NA | NA | NA | Y | N | N | 2 | thermal evaporation | SLG | 560 | CdS | 80 | -0.298 | 29.9 | 546 | 63.7 | 10.4
11 | NA | NA | NA | NA | Y | N | N | 2 | thermal evaporation | Glass lift-off | 560 | CdS | 80 | -0.298 | 25.4 | 513 | 61.7 | 8
12 | NA | NA | NA | NA | Y | N | N | 2 | thermal evaporation | SLG | 560 | CdS | 80 | -0.298 | 31.1 | 513 | 67.2 | 10.7
13 | NA | NA | NA | NA | Y | N | N | 2 | thermal evaporation | Glass lift-off | 560 | CdS | 80 | -0.298 | 31.4 | 517 | 63.1 | 10.2
14 | 0.7 | 0.36 | 0.36 | 0.36 | Y | N | N | 2 | e-beam evaporation | SLG | 300 | a-Si | 30 | 0.45 | 31.5 | 406 | 39 | 5
15 | 0.7 | 0.41 | 0.41 | 0.41 | Y | N | N | 2 | e-beam evaporation | SLG | 300 | a-Si | 30 | 0.45 | 30.2 | 472 | 46 | 6.6
16 | 0.7 | 0.47 | 0.47 | 0.47 | Y | N | N | 2 | e-beam evaporation | SLG | 300 | a-Si | 30 | 0.45 | 27.7 | 465 | 48 | 6.2
17 | 0.91 | 0.31 | 0.31 | 0.31 | N | Y | Y | 2 | sputting/selenization | SLG | NA | CdS | NA | -0.298 | 33.6 | 393 | 64.4 | 8.5
18 | 0.89 | 0.3 | 0.3 | 0.3 | N | Y | Y | 2 | sputting/selenization | SLG | 200 | CdS | NA | -0.298 | 38.1 | 400 | 65.5 | 10
19 | 0.9 | 0.3 | 0.3 | 0.3 | N | Y | Y | 2 | sputting/selenization | SLG | 300 | CdS | NA | -0.298 | 37.7 | 452 | 70 | 11.9
20 | 0.9 | 0.3 | 0.3 | 0.3 | N | Y | Y | 2 | sputting/selenization | SLG | 400 | CdS | NA | -0.298 | 35.7 | 395 | 64.5 | 9.1
21 | 0.8 | 0.45 | 0.35 | 0.8 | Y | N | N | 2 | three-stage co-evaporation | SLG | 450 | CdS | 50 | -0.298 | 35.4 | 696 | 75.3 | 18.6
22 | 0.8 | 0.58 | 0.25 | 0.5 | N | N | N | 2 | three-stage co-evaporation | PI | 450 | CdS | 50 | -0.298 | 36.5 | 547 | 58 | 11.6
23 | 0.8 | 0.5 | 0.25 | 0.48 | N | Y | N | 2 | three-stage co-evaporation | PI | 450 | CdS | 50 | -0.298 | 36.2 | 642 | 72.8 | 16.9
24 | 0.8 | 0.52 | 0.2 | 0.5 | N | Y | N | 2 | three-stage co-evaporation | PI | 450 | CdS | 50 | -0.298 | 35.9 | 697 | 74.8 | 18.7
25 | 0.72 | 0.2 | 0.45 | 0.7 | Y | N | N | 1.3 | three-stage co-evaporation | Cz-Si | 550 | CdS | 65.5 | -0.298 | 30.53 | 610 | 60.71 | 11.72
26 | 0.8 | 0.4 | 0.4 | 0.4 | Y | N | N | 0.55 | one-stage co-evaporation | SLG | 550 | CdS | NA | -0.298 | 22.26 | 500 | 48.78 | 5.43
27 | 0.8 | 0.4 | 0.4 | 0.4 | Y | Y | N | 0.55 | one-stage co-evaporation | SLG | 550 | CdS | NA | -0.298 | 23.34 | 640 | 66.94 | 10
28 | 0.8 | 0.4 | 0.4 | 0.4 | Y | Y | N | 0.55 | one-stage co-evaporation | SLG | 550 | CdS | NA | -0.298 | 21.91 | 570 | 61.86 | 7.73
29 | NA | 0.42 | 0.02 | 0.7 | N | N | Y | 2.5 | co-evaporation | SUS | 638 | ZnS(O,OH) | NA | 0.25 | 38 | 580 | 72.8 | 16.1
30 | NA | 0.4 | 0.08 | 0.7 | N | N | Y | 2.5 | co-evaporation | SUS | 647 | ZnS(O,OH) | NA | 0.25 | 37.6 | 623 | 74.9 | 17.6
31 | NA | 0.38 | 0.15 | 0.7 | N | N | Y | 2.5 | co-evaporation | SUS | 656 | ZnS(O,OH) | NA | 0.25 | 36.1 | 620 | 73 | 16.4
32 | 0.85 | 0.27 | 0.27 | 0.27 | Y | N | N | 1.2 | sputtering | SLG | 450 | CdS | 50 | -0.298 | 22.8 | 466 | 72 | 7.7
33 | 0.85 | 0.27 | 0.27 | 0.27 | Y | N | N | 1.2 | sputtering | SLG | 525 | CdS | 50 | -0.298 | 30.3 | 494 | 78.2 | 11.8
34 | 0.84 | 0.3 | 0.3 | 0.3 | Y | N | N | 1.2 | magnetron sputtering | SLG | 540 | CdS | 50 | -0.298 | 26.46 | 367.18 | 71.19 | 7.93
35 | 0.84 | 0.3 | 0.3 | 0.3 | Y | N | N | 1.2 | magnetron sputtering | SLG | 540 | CdS | 50 | -0.298 | 39.34 | 453 | 80.49 | 14.35
36 | 0.84 | 0.3 | 0.3 | 0.3 | Y | N | N | 1.2 | magnetron sputtering | SLG | 540 | CdS | 50 | -0.298 | 39.08 | 415.41 | 68.5 | 11.12
37 | 0.92 | 0.36 | 0.36 | 0.36 | Y | Y | N | 2.5 | co-evaporation | SLG | NA | CdS | NA | -0.298 | 34.34 | 733 | 77.4 | 19.5
38 | 0.92 | 0.35 | 0.35 | 0.35 | Y | Y | N | 2.5 | co-evaporation | SLG | NA | CdS | NA | -0.298 | 34.34 | 731 | 77.7 | 19.6
39 | 0.91 | 0.32 | 0.32 | 0.32 | Y | N | N | 2.5 | co-evaporation | SLG | NA | CdS | NA | -0.298 | 34.8 | 676 | 77.2 | 18.2
40 | 0.91 | 0.29 | 0.29 | 0.29 | Y | Y | N | 2.5 | co-evaporation | SLG | NA | CdS | NA | -0.298 | 35.2 | 715 | 80.2 | 20.2
41 | 0.98 | 0.19 | 0.19 | 0.19 | Y | N | N | 1.2 | one-step sputtering | SLG | 200 | CdS | NA | -0.298 | 23.6 | 275 | 39 | 2.5
42 | 0.8 | 0.5 | 0.32 | 0.42 | N | N | Y | 1.4 | evaporation | SUS | 650 | CdS | NA | -0.298 | 34.1 | 570 | 74 | 14.4
43 | 0.95 | 0.5 | 0.24 | 0.72 | N | N | Y | 1.4 | evaporation | SUS | 650 | CdS | NA | -0.298 | 36.9 | 623 | 73.5 | 16.9
44 | 0.92 | 0.6 | 0.19 | 0.75 | N | N | Y | 1.4 | evaporation | SUS | 630 | CdS | NA | -0.298 | 39.7 | 601 | 71 | 17
45 | 0.9 | 0.6 | 0.18 | 0.74 | N | N | Y | 1.4 | evaporation | SUS | 610 | CdS | NA | -0.298 | 40 | 601 | 72.9 | 17.5
46 | 0.9 | 0.39 | 0.39 | 0.39 | Y | N | N | 1 | three-stage co-evaporation | SLG | NA | CdS | 50 | -0.298 | 34.8 | 680 | 71.7 | 17
47 | 0.93 | 0.39 | 0.39 | 0.39 | Y | Y | N | 1 | three-stage co-evaporation | SLG | NA | CdS | 50 | -0.298 | 35 | 700 | 73.1 | 17.9
48 | 0.86 | 0.36 | 0.36 | 0.36 | Y | N | N | 2.2 | three-stage co-evaporation | SLG | 600 | CdS | 50 | -0.298 | 33.7 | 667 | 75.9 | 17
49 | 0.87 | 0.37 | 0.37 | 0.37 | Y | Y | N | 2.2 | three-stage co-evaporation | SLG | 600 | CdS | 50 | -0.298 | 33.5 | 704 | 75 | 17.7
50 | 0.86 | 0.33 | 0.22 | 0.35 | Y | N | N | 1.3 | three-stage co-evaporation | SLG | 350 | CdS | 50 | -0.298 | 32.21 | 530 | 63 | 10.81
51 | 0.83 | 0.38 | 0.23 | 0.35 | Y | N | N | 1.3 | three-stage co-evaporation | SLG | 350 | CdS | 50 | -0.298 | 30.84 | 480 | 61.8 | 9.16
52 | 0.82 | 0.31 | 0.25 | 0.45 | Y | N | N | 1.3 | three-stage co-evaporation | SLG | 350 | CdS | 50 | -0.298 | 31.85 | 520 | 68.5 | 11.36
53 | 0.85 | 0.37 | 0.27 | 0.45 | Y | N | N | 1.3 | three-stage co-evaporation | SLG | 350 | CdS | 50 | -0.298 | 33.91 | 530 | 69.5 | 12.5
54 | 0.85 | 0.43 | 0.27 | 0.45 | Y | N | N | 1.3 | three-stage co-evaporation | SLG | 350 | CdS | 50 | -0.298 | 29.1 | 550 | 59.5 | 9.54
55 | 0.9 | 0.35 | 0.45 | 0.55 | Y | N | N | 1.85 | one-stage co-evaporation | SLG | NA | CdS | 50 | -0.298 | 30.62 | 671 | 71.1 | 14.5
56 | 0.9 | 0.35 | 0.45 | 0.55 | Y | N | N | 1.85 | one-stage co-evaporation | SLG | NA | ZnSnO | 30 | NA | 31.73 | 666 | 69.3 | 14.7
57 | NA | NA | NA | NA | Y | N | N | 2.2 | three-stage co-evaporation | SLG | NA | CdS | 30 | -0.298 | 26.96 | 606 | 45.8 | 7.47
58 | NA | NA | NA | NA | Y | N | N | 2.2 | three-stage co-evaporation | SLG | NA | CdS | 30 | -0.298 | 34.1 | 606 | 69 | 14.26
59 | NA | NA | NA | NA | Y | N | N | 2.2 | three-stage co-evaporation | SLG | NA | CdS | 30 | -0.298 | 32.36 | 583 | 68.8 | 13
60 | NA | NA | NA | NA | Y | N | N | 2 | three-stage co-evaporation | SLG | NA | CdS | 55 | -0.298 | 31.4 | 697 | 75.5 | 16.5
61 | NA | NA | NA | NA | Y | N | N | 2 | three-stage co-evaporation | SLG | NA | CdS | 55 | -0.298 | 29.5 | 576 | 50.7 | 8.6
62 | NA | NA | NA | NA | Y | Y | N | 2 | three-stage co-evaporation | SLG | NA | CdS | 55 | -0.298 | 29.2 | 657 | 70.9 | 13.6
63 | NA | NA | NA | NA | N | Y | N | 2 | three-stage co-evaporation | Alumina | NA | CdS | 55 | -0.298 | 31.4 | 699 | 73 | 16
64 | NA | NA | NA | NA | N | Y | N | 2 | three-stage co-evaporation | Alumina | NA | CdS | 55 | -0.298 | 30.2 | 646 | 71.5 | 13.9
65 | NA | NA | NA | NA | Y | N | N | NA | three-stage co-evaporation | SLG | NA | CdS | 100 | -0.298 | 32.9 | 656 | 75.6 | 16.3
66 | NA | NA | NA | NA | Y | N | N | NA | three-stage co-evaporation | SLG | NA | Zn(O,S) | 100 | 0.6 | 32 | 546 | 69.4 | 12.1
67 | NA | NA | NA | NA | Y | N | N | NA | three-stage co-evaporation | SLG | NA | CdS/Zn(O,S) | 100 | 0.83 | 32.9 | 666 | 74.8 | 16.4
68 | NA | NA | NA | NA | Y | N | N | NA | three-stage co-evaporation | SLG | NA | CdS/Zn(O,S) | 100 | 0.83 | 32.1 | 585 | 65 | 12.2
69 | NA | 0.45 | 0.2 | 0.6 | N | N | Y | 1.5 | co-evaporation | SUS | 520 | CdS | 50 | -0.298 | 35.6 | 602 | 72.4 | 15.6
70 | NA | 0.48 | 0.05 | 0.8 | N | N | Y | 1.5 | co-evaporation | SUS | 520 | CdS | 50 | -0.298 | 37.9 | 623 | 73.5 | 17.3
71 | 0.92 | 0.38 | 0.38 | 0.38 | Y | N | N | 2 | three-stage co-evaporation | SLG | NA | CdS | 70.42 | -0.298 | 30.33 | 625 | 61.97 | 11.71
72 | 0.92 | 0.38 | 0.38 | 0.38 | Y | N | N | 2 | three-stage co-evaporation | SLG | NA | (Cd,Zn)S | 71.19 | 0.16 | 31.67 | 651 | 59.58 | 12.12
73 | 0.92 | 0.38 | 0.38 | 0.38 | Y | N | N | 2 | three-stage co-evaporation | SLG | NA | CdS | 71.18 | -0.298 | 30.98 | 633 | 63.55 | 11.88
74 | 0.92 | 0.38 | 0.38 | 0.38 | Y | N | N | 2 | three-stage co-evaporation | SLG | NA | (Cd,Zn)S | 72.37 | 0.13 | 31.13 | 635 | 65.01 | 12.22
75 | NA | 0.52 | 0.13 | 0.47 | Y | N | N | 1.3 | co-evaporation | SLG | 450 | CdS | 50 | -0.298 | 33 | 592 | 72.4 | 14.1
76 | NA | 0.5 | 0.15 | 0.45 | Y | N | N | 1.3 | co-evaporation | SLG | 450 | CdS | 50 | -0.298 | 32.1 | 640 | 74.7 | 15.3
77 | NA | 0.45 | 0.25 | 0.45 | Y | N | N | 1.3 | co-evaporation | SLG | 450 | CdS | 50 | -0.298 | 28.9 | 682 | 73.4 | 14.5
78 | NA | NA | NA | NA | Y | N | N | 2 | three-stage co-evaporation | SLG | 580 | CdS | 90 | -0.298 | 33.2 | 588 | 65.8 | 12.9
79 | NA | NA | NA | NA | Y | N | Y | 2 | three-stage co-evaporation | SUS | 580 | CdS | 90 | -0.298 | 31.8 | 499 | 60.6 | 9.6
80 | NA | NA | NA | NA | N | N | Y | 2 | three-stage co-evaporation | SUS | 580 | CdS | 90 | -0.298 | 34.3 | 609 | 68.5 | 14.3
81 | 1.05 | 0.27 | 0.27 | 0.27 | N | N | N | 1.6 | sputtering | glass | NA | CdS | 50 | -0.298 | 10.4 | 254.2 | 37.8 | 1.2
82 | 0.97 | 0.232 | 0.232 | 0.232 | N | N | N | 1.6 | sputtering | glass | NA | CdS | 50 | -0.298 | 33.9 | 437.9 | 63.8 | 9.5
83 | 0.88 | 0.48 | 0.27 | 0.55 | Y | N | N | 1.5 | three-stage co-evaporation | SLG | NA | CdS | 50 | -0.298 | 31.2 | 718 | 76.6 | 17.2
84 | 0.88 | 0.45 | 0.07 | 0.45 | N | N | N | 1.5 | three-stage co-evaporation | PI | NA | CdS | 50 | -0.298 | 33.7 | 634 | 71.2 | 15.3
85 | NA | NA | NA | NA | Y | N | N | 2 | three-stage co-evaporation | SLG | NA | CdS | 55 | -0.298 | 28.2 | 440 | 60.6 | 7.55
86 | NA | 0.35 | 0.35 | 0.35 | N | Y | Y |  | co-evaporation | mild steel | 450 | CdS | 50 | -0.298 | 34.5 | 692 | 75.5 | 18
87 | 0.83 | 0.2 | 0.2 | 0.2 | N | N | N | 1.6 | sputtering | glass | NA | CdS | 50 | -0.298 | 28.6 | 465 | 74.7 | 9.9
88 | 0.84 | 0.18 | 0.18 | 0.18 | N | N | N | 1.6 | sputtering | glass | NA | CdS | 50 | -0.298 | 33.1 | 461.9 | 77.3 | 11.8
89 | 0.88 | 0.22 | 0.1 | 0.3 | N | Y | N | 1.924 | three-stage co-evaporation | SUS | 500 | CdS | 50 | -0.298 | 33.79 | 487.44 | 68.78 | 11.33
90 | 0.89 | 0.25 | 0.25 | 0.25 | Y | N | N | 2.4 | three-stage co-evaporation | SLG | 520 | CdS | 60 | -0.298 | 36.8 | 522 | 65 | 12.4
91 | 0.89 | 0.25 | 0.25 | 0.25 | Y | Y | N | 2.4 | three-stage co-evaporation | SLG | 520 | CdS | 60 | -0.298 | 36.9 | 611 | 69.9 | 15.8
92 | 0.86 | 0.37 | 0.37 | 0.37 | Y | N | N | 2.4 | three-stage co-evaporation | SLG | 520 | CdS | 60 | -0.298 | 35.2 | 581 | 66.2 | 13.6
93 | 0.86 | 0.37 | 0.37 | 0.37 | Y | Y | N | 2.4 | three-stage co-evaporation | SLG | 520 | CdS | 60 | -0.298 | 35.2 | 694 | 73.6 | 18
94 | 0.9 | 0.4 | 0.4 | 0.4 | Y | N | N | 2.4 | three-stage co-evaporation | SLG | 520 | CdS | 60 | -0.298 | 33.6 | 650 | 73.3 | 16
95 | 0.9 | 0.4 | 0.4 | 0.4 | Y | Y | N | 2.4 | three-stage co-evaporation | SLG | 520 | CdS | 60 | -0.298 | 33.5 | 722 | 74.4 | 18
96 | 0.78 | 0.57 | 0.57 | 0.57 | Y | N | N | 2.4 | three-stage co-evaporation | SLG | 520 | CdS | 60 | -0.298 | 30.9 | 717 | 75.7 | 16.7
97 | 0.78 | 0.57 | 0.57 | 0.57 | Y | Y | N | 2.4 | three-stage co-evaporation | SLG | 520 | CdS | 60 | -0.298 | 31.2 | 760 | 75.5 | 18
98 | 0.9 | 0.41 | 0.28 | 0.52 | Y | N | N | 2.3 | three-stage co-evaporation | SLG | 550 | CdS | 50 | -0.298 | 32.3 | 706 | 72.4 | 16.5
99 | 0.9 | 0.49 | 0.37 | 0.5 | Y | N | N | 2.3 | three-stage co-evaporation | SLG | 550 | CdS | 50 | -0.298 | 29.8 | 691 | 76.5 | 15.7
100 | 0.9 | 0.3 | 0.4 | 0.48 | Y | N | N | 2.3 | three-stage co-evaporation | SLG | 550 | CdS | 50 | -0.298 | 31.2 | 675 | 75.8 | 16
101 | 0.9 | 0.35 | 0.3 | 0.5 | Y | N | N | 2.3 | three-stage co-evaporation | SLG | 550 | CdS | 50 | -0.298 | 31.3 | 709 | 75.8 | 16.8
102 | 0.9 | 0.35 | 0.28 | 0.54 | Y | N | N | 2.3 | three-stage co-evaporation | SLG | 550 | CdS | 50 | -0.298 | 32.4 | 707 | 76.5 | 17.5
103 | 0.9 | 0.46 | 0.24 | 0.52 | Y | N | N | 2.3 | three-stage co-evaporation | SLG | 550 | CdS | 50 | -0.298 | 33.3 | 716 | 75.9 | 18.1
104 | 0.9 | 0.48 | 0.22 | 0.52 | Y | N | N | 2.3 | three-stage co-evaporation | SLG | 550 | CdS | 50 | -0.298 | 34.1 | 725 | 74.7 | 18.5
105 | 0.98 | 0.38 | 0.38 | 0.38 | Y | N | N | 2.5 | three-stage co-evaporation | SLG | NA | CdS | 50 | -0.298 | 36.49 | 635 | 70.6 | 16.35
106 | 0.98 | 0.38 | 0.38 | 0.38 | Y | N | N | 2.5 | three-stage co-evaporation | SLG | NA | CdS | 50 | -0.298 | 36.02 | 635 | 69 | 15.81
107 | 0.93 | 0.23 | 0.23 | 0.23 | Y | N | N | 2 | three-stage co-evaporation | SLG | NA | CdS | 80 | -0.298 | 35 | 606 | 69.3 | 14.7
108 | 0.9 | 0.32 | 0.32 | 0.32 | Y | N | N | 2 | three-stage co-evaporation | SLG | NA | CdS | 80 | -0.298 | 30 | 613 | 62.5 | 11.5
109 | 0.86 | 0.38 | 0.38 | 0.38 | Y | N | N | 2 | three-stage co-evaporation | SLG | NA | CdS | 80 | -0.298 | 26.7 | 652 | 68.4 | 11.9
110 | 0.95 | 0.5 | 0.5 | 0.5 | Y | N | N | 2 | three-stage co-evaporation | SLG | NA | CdS | 80 | -0.298 | 22.7 | 680 | 58.8 | 9.09
111 | 0.81 | 0.25 | 0.25 | 0.25 | N | N | N | 1.2 | sputting/selenization | glass | 575 | CdS | 50 | -0.298 | 26 | 474.9 | 65.3 | 8.1
112 | 0.81 | 0.32 | 0.32 | 0.32 | N | N | N | 1.2 | sputting/selenization | glass | 575 | CdS | 50 | -0.298 | 30.6 | 500.7 | 67 | 10.3
113 | 0.83 | 0.46 | 0.46 | 0.46 | N | N | N | 1.2 | sputting/selenization | glass | 575 | CdS | 50 | -0.298 | 27 | 509.2 | 61.5 | 8.5
114 | 0.83 | 0.54 | 0.54 | 0.54 | N | N | N | 1.2 | sputting/selenization | glass | 575 | CdS | 50 | -0.298 | 22.6 | 551.7 | 58.2 | 7.2
115 | 0.7 | 0.32 | 0.32 | 0.32 | Y | N | N | 1.5 | RF-magnetron sputtering | SLG | 550 | CdS | 75 | -0.298 | 24.8 | 513 | 60 | 7.7
116 | 0.73 | 0.3 | 0.3 | 0.3 | Y | N | N | 1.5 | RF-magnetron sputtering | SLG | 600 | CdS | 75 | -0.298 | 34 | 524 | 60 | 10
117 | 0.77 | 0.29 | 0.29 | 0.29 | Y | N | N | 1.5 | RF-magnetron sputtering | SLG | 650 | CdS | 75 | -0.298 | 25.6 | 477 | 50 | 6.7
118 | 0.89 | 0.35 | 0.35 | 0.35 | Y | N | N | 2.2 | three-stage co-evaporation | SLG | 540 | CdS | 50 | -0.298 | 33.6 | 694 | 77.5 | 18.1
119 | 0.91 | 0.35 | 0.35 | 0.35 | Y | N | N | 2.2 | three-stage co-evaporation | SLG | 470 | CdS | 50 | -0.298 | 33.8 | 617 | 71.3 | 14.9
120 | 0.91 | 0.35 | 0.35 | 0.35 | Y | N | N | 2.2 | three-stage co-evaporation | SLG | 470 | CdS | 50 | -0.298 | 34 | 647 | 73.4 | 16.1
121 | 0.9 | 0.35 | 0.35 | 0.35 | Y | N | N | 2.2 | three-stage co-evaporation | SLG | 470 | CdS | 50 | -0.298 | 34.6 | 658 | 74.3 | 16.9
122 | 0.89 | 0.35 | 0.35 | 0.35 | Y | N | N | 2.2 | three-stage co-evaporation | SLG | 470 | CdS | 50 | -0.298 | 33.8 | 650 | 75.7 | 16.6
123 | 0.9 | 0.35 | 0.35 | 0.35 | Y | N | N | 2.2 | three-stage co-evaporation | SLG | 470 | CdS | 50 | -0.298 | 33.4 | 660 | 72.9 | 16.1
124 | NA | 0.4 | 0.3 | 0.4 | Y | N | N | 2 | three-stage co-evaporation | SLG | 475 | CdS | NA | -0.298 | 33.37 | 574.3 | 70.25 | 13.47
125 | NA | 0.45 | 0.18 | 0.57 | Y | N | N | 2 | three-stage co-evaporation | Ti foil | 550 | CdS | NA | -0.298 | 35.08 | 592.4 | 72.3 | 15.02
126 | 0.93 | 0.29 | 0.29 | 0.29 | N | N | N | 2 | evaporation | glass | 250 | CdS | 60 | -0.298 | 20.3 | 740 | 74 | 11.09
127 | 0.93 | 0.29 | 0.29 | 0.29 | N | N | N | 2 | evaporation | glass | 250 | CdS | 70 | -0.298 | 18.04 | 880 | 67 | 10.61
128 | NA | 0.36 | 0.46 | 0.57 | Y | N | N | 0.49 | three-stage co-evaporation | SLG | 600 | CdS | NA | -0.298 | 26.4 | 733 | 78.2 | 15.2
129 | NA | 0.25 | 0.27 | 0.3 | Y | N | N | 0.43 | three-stage co-evaporation | SLG | 600 | CdS | NA | -0.298 | 27.2 | 603 | 72.9 | 12
130 | NA | 0.32 | 0.43 | 0.55 | Y | N | N | 0.54 | three-stage co-evaporation | SLG | 600 | CdS | NA | -0.298 | 23.6 | 684 | 77.3 | 12.5
131 | NA | 0.26 | 0.36 | 0.47 | Y | N | N | 0.61 | three-stage co-evaporation | SLG | 600 | CdS | NA | -0.298 | 27.3 | 663 | 76.6 | 13.9
132 | 0.85 | 0.18 | 0.18 | 0.18 | Y | N | N | 1.3 | sputtering | SLG | 550 | CdS | 60 | -0.298 | 28.76 | 556 | 67 | 10.75
133 | 0.87 | 0.16 | 0.16 | 0.16 | Y | N | N | 1.3 | sputtering | SLG | 550 | CdS | 60 | -0.298 | 30.18 | 553 | 68 | 11.28
134 | 0.93 | 0.29 | 0.29 | 0.29 | Y | N | N | 3 | three-stage co-evaporation | SLG | 540 | CdS | 40 | -0.298 | 37.22 | 658 | 69.1 | 16.93
135 | 0.93 | 0.29 | 0.29 | 0.29 | Y | Y | N | 3 | three-stage co-evaporation | SLG | 540 | CdS | 40 | -0.298 | 37.28 | 688 | 72.7 | 18.66
136 | NA | NA | NA | NA | Y | N | N | 2.25 | three-stage co-evaporation | SLG | NA | Zn(S,O) | 80 | 0.6 | 37.18 | 665 | 47.1 | 11.65
137 | NA | NA | NA | NA | Y | N | N | 2.25 | three-stage co-evaporation | SLG | NA | CdS | NA | -0.298 | 28.49 | 626 | 67.79 | 12.09
138 | NA | 0.6 | 0.35 | 0.5 | Y | Y | N | 2 | three-stage co-evaporation | SLG | 500 | CdS | 50 | -0.298 | 34 | 670 | 74.9 | 17.1
139 | NA | 0.6 | 0.35 | 0.5 | Y | N | N | 2 | three-stage co-evaporation | SLG | 500 | CdS | 50 | -0.298 | 32.3 | 630 | 63.5 | 12.9
140 | 0.85 | 0.35 | 0.35 | 0.35 | Y | N | N | 3.2 | three-stage co-evaporation | SLG | NA | CdS | 50 | -0.298 | 36.2 | 635.4 | 74 | 17.2
141 | NA | NA | NA | NA | N | Y | N | 1.8 | two-stage co-evaporation | glass | 25 | CdS | NA | -0.298 | 33 | 532 | 56.2 | 10.1
142 | NA | NA | NA | NA | N | Y | N | 1.8 | two-stage co-evaporation | glass | 200 | CdS | NA | -0.298 | 33 | 547 | 53.3 | 10
143 | NA | NA | NA | NA | N | N | N | 1.8 | two-stage co-evaporation | glass | 200 | CdS | NA | -0.298 | 27 | 517 | 58.8 | 8.41
144 | 0.85 | 0.3 | 0.3 | 0.3 | Y | N | N | 2 | one-stage co-evaporation | SLG | 550 | CdS | 100 | -0.298 | 25.5 | 406 | 41.3 | 4.3
145 | 0.85 | 0.3 | 0.3 | 0.3 | Y | N | N | 2 | one-stage co-evaporation | SLG | 450 | ZnSe | 100 | NA | 19.5 | 446 | 43.5 | 3.8
146 | 0.85 | 0.3 | 0.3 | 0.3 | Y | N | N | 2 | one-stage co-evaporation | SLG | 550 | ZnO | 100 | -0.16 | 29.5 | 493 | 59.3 | 8.6
147 | 1 | 0.29 | 0.29 | 0.29 | Y | N | N | 2 | one-step sputtering | glass | 550 | CdS | 80 | -0.298 | 19.44 | 380 | 47 | 3.45
148 | 0.99 | 0.28 | 0.28 | 0.28 | Y | N | N | 2 | one-step sputtering | glass | 550 | CdS | 80 | -0.298 | 19.34 | 400 | 57 | 4.43
149 | 0.9 | 0.31 | 0.31 | 0.31 | Y | N | N | 2 | one-step sputtering | SLG | 550 | CdS | 80 | -0.298 | 19.97 | 420 | 60 | 5.02
150 | 0.9 | 0.3 | 0.3 | 0.3 | Y | N | N | 2 | one-step sputtering | SLG | 550 | CdS | 80 | -0.298 | 19.81 | 520 | 60 | 6.17
151 | 0.91 | 0.3 | 0.3 | 0.3 | Y | Y | N | 2 | one-step sputtering | SLG | 550 | CdS | 80 | -0.298 | 21.85 | 580 | 71 | 8.94
152 | 0.91 | 0.3 | 0.3 | 0.3 | Y | Y | N | 2 | one-step sputtering | SLG | 550 | CdS | 80 | -0.298 | 23.65 | 590 | 72 | 10.04
153 | 0.95 | 0.35 | 0.43 | 0.52 | Y | N | N | 2.5 | three-stage co-evaporation | SLG | 530 | CdS | 60 | -0.298 | 31.4 | 642 | 74.5 | 15
154 | 0.95 | 0.35 | 0.43 | 0.52 | Y | Y | N | 2.5 | three-stage co-evaporation | SLG | 530 | CdS | 60 | -0.298 | 32.9 | 668 | 70.2 | 15.5
155 | 0.87 | 0.36 | 0.36 | 0.36 | Y | Y | N | 2.5 | three-stage co-evaporation | SLG | 530 | CdS | NA | -0.298 | 34.25 | 695 | 75.6 | 17.98
156 | 0.87 | 0.36 | 0.36 | 0.36 | Y | N | N | 2.5 | three-stage co-evaporation | SLG | 530 | CdS | NA | -0.298 | 34.63 | 671 | 73.4 | 17.06
157 | 0.895 | 0.22 | 0.44 | 0.67 | Y | N | N | 2.75 | three-stage co-evaporation | SLG | NA | CdS | NA | -0.298 | 36.4 | 670 | 71.4 | 17.4
158 | 0.895 | 0.22 | 0.44 | 0.67 | Y | Y | N | 2.75 | three-stage co-evaporation | SLG | NA | CdS | NA | -0.298 | 36.2 | 697 | 74 | 18.7
159 | 0.81 | 0.23 | 0.23 | 0.23 | Y | N | N | 1.4 | three-stage co-evaporation | SLG | 550 | CdS | 90 | -0.298 | 33.3 | 550 | 71.4 | 13.2
160 | 0.81 | 0.23 | 0.23 | 0.23 | N | N | Y | 1.4 | three-stage co-evaporation | SUS | 550 | CdS | 90 | -0.298 | 32.4 | 380 | 55.2 | 6.8
161 | 1 | 0.37 | 0.37 | 0.37 | Y | N | N | 1.8 | three-stage co-evaporation | SLG | 580 | CdS | 50 | -0.298 | 30.1 | 541 | 63.8 | 10.4
162 | 1 | 0.37 | 0.37 | 0.37 | Y | N | N | 1.8 | three-stage co-evaporation | SLG | 580 | CdS | 50 | -0.298 | 29.5 | 557 | 62.7 | 10.3
163 | 1 | 0.37 | 0.37 | 0.37 | Y | N | N | 1.8 | three-stage co-evaporation | SLG | 580 | CdS | 50 | -0.298 | 29.2 | 617 | 65.2 | 11.7
164 | 1 | 0.37 | 0.37 | 0.37 | Y | N | N | 1.8 | three-stage co-evaporation | SLG | 580 | CdS | 50 | -0.298 | 28.8 | 599 | 64.5 | 11.1
165 | 1 | 0.37 | 0.37 | 0.37 | Y | N | N | 1.8 | three-stage co-evaporation | SLG | 580 | CdS | 50 | -0.298 | 28.2 | 609 | 64.2 | 11
166 | 1 | 0.37 | 0.37 | 0.37 | Y | N | N | 1.8 | three-stage co-evaporation | SLG | 500 | CdS | 50 | -0.298 | 31.4 | 617 | 61.9 | 12
167 | 1 | 0.37 | 0.37 | 0.37 | Y | N | N | 1.8 | three-stage co-evaporation | SLG | 520 | CdS | 50 | -0.298 | 31.1 | 607 | 66.2 | 12.5
168 | 1 | 0.37 | 0.37 | 0.37 | Y | N | N | 1.8 | three-stage co-evaporation | SLG | 540 | CdS | 50 | -0.298 | 30.5 | 598 | 64.2 | 11.7
169 | 1 | 0.37 | 0.37 | 0.37 | Y | N | N | 1.8 | three-stage co-evaporation | SLG | 560 | CdS | 50 | -0.298 | 29.3 | 606 | 62.4 | 11.1
170 | 1 | 0.37 | 0.37 | 0.37 | Y | N | N | 1.8 | three-stage co-evaporation | SLG | 580 | CdS | 50 | -0.298 | 29.2 | 617 | 65.2 | 11.7
171 | 0.81 | 0.3 | 0.3 | 0.3 | N | N | Y | 2 | evaporation | SLG | 525 | CdS | 50 | -0.298 | 28 | 550 | 57 | 9
172 | 0.81 | 0.3 | 0.3 | 0.3 | N | Y | Y | 2 | evaporation | SLG | 525 | CdS | 50 | -0.298 | 24 | 625 | 65 | 10
173 | 0.81 | 0.3 | 0.3 | 0.3 | Y | N | N | 2 | evaporation | SLG | 525 | CdS | 50 | -0.298 | 27.5 | 580 | 70 | 11
174 | 0.81 | 0.3 | 0.3 | 0.3 | Y | Y | N | 2 | evaporation | SLG | 525 | CdS | 50 | -0.298 | 27 | 610 | 72 | 12
175 | 0.81 | 0.3 | 0.3 | 0.3 | Y | N | N | 2 | evaporation | SLG | 525 | CdS | 50 | -0.298 | 29.5 | 650 | 77 | 15
176 | 0.85 | 0.31 | 0.3 | 0.3 | Y | N | N | 2 | sputtering-evaporation | SLG | 550 | CdS | 70 | -0.298 | 34.5 | 582 | 72 | 14.5
177 | 0.85 | 0.31 | 0.3 | 0.3 | Y | N | N | 2 | sputtering-evaporation | SLG | 550 | CdS | 70 | -0.298 | 38.9 | 496 | 68.6 | 13.2
178 | 0.85 | 0.29 | 0.29 | 0.3 | N | N | N | 2 | sputtering-evaporation | SUS | 550 | CdS | 70 | -0.298 | 37.5 | 534 | 69 | 13.8
179 | 0.85 | 0.3 | 0.32 | 0.31 | N | N | N | 2 | sputtering-evaporation | SUS | 450 | CdS | 70 | -0.298 | 30.7 | 512 | 64.3 | 10.1
180 | 0.91 | 0.217 | 0.244 | 0.305 | Y | Y | N | 2 | three-stage co-evaporation | SLG | 450 | CdS | 61 | -0.298 | 33.4 | 620 | 71.2 | 14.8
181 | 0.79 | 0.218 | 0.27 | 0.32 | Y | Y | N | 2 | three-stage co-evaporation | SLG | 450 | CdS | 40 | -0.298 | 34 | 617 | 76 | 16
182 | 0.83 | 0.22 | 0.22 | 0.22 | N | N | N | 2.5 | co-evaporation | SLG | 540 | CdS | NA | -0.298 | 27.1 | 390 | 47 | 5.02
183 | 0.95 | 0.55 | 0.55 | 0.55 | N | N | N | 2.5 | co-evaporation | SLG | 540 | CdS | NA | -0.298 | 25.6 | 530 | 52 | 7.08
184 | 1 | 0.88 | 0.88 | 0.88 | N | N | N | 2.5 | co-evaporation | SLG | 540 | CdS | NA | -0.298 | 4.9 | 580 | 24 | 0.69
185 | NA | 0.33 | 0.33 | 0.33 | Y | N | N | 2.3 | three-stage co-evaporation | SLG | NA | CdS | NA | -0.298 | 30.9 | 719 | 76.4 | 17
186 | NA | 0.33 | 0.33 | 0.33 | Y | N | N | 2.3 | three-stage co-evaporation | SLG | NA | ZnS75 | NA | 0.71 | 31.4 | 652 | 61.9 | 12.7
187 | NA | 0.33 | 0.33 | 0.33 | Y | N | N | 2.3 | three-stage co-evaporation | SLG | NA | ZnS85 | NA | 0.6 | 31.6 | 676 | 72.9 | 15.6
188 | NA | 0.33 | 0.33 | 0.33 | Y | N | N | 2.3 | three-stage co-evaporation | SLG | NA | ZnS95 | NA | 0.48 | 32.6 | 692 | 77 | 17.3
189 | 0.91 | 0.43 | 0.43 | 0.43 | Y | Y | N | 2 | inline co-evaporation | SLG | NA | Zn(O,S) | 33 | 0.3 | 35.2 | 703 | 43.4 | 10.7
190 | 0.91 | 0.43 | 0.43 | 0.43 | Y | Y | N | 2 | inline co-evaporation | SLG | NA | CdS | NA | -0.298 | 34.4 | 706 | 74.2 | 18
191 | 0.97 | 0.27 | 0.27 | 0.27 | Y | N | N | 2 | magnetron sputtering | SLG | 550 | CdS | 80 | -0.298 | 24.52 | 470 | 58 | 6.74
192 | 0.96 | 0.27 | 0.27 | 0.27 | Y | N | N | 2 | magnetron sputtering | SLG | 550 | CdS | 80 | -0.298 | 25.81 | 500 | 55 | 7.1
193 | 0.97 | 0.27 | 0.27 | 0.27 | Y | N | N | 2 | magnetron sputtering | SLG | 550 | CdS | 80 | -0.298 | 27.39 | 610 | 72 | 12.03
194 | NA | 0.45 | 0.45 | 0.45 | Y | N | N | 2 | co-evaporation | SLG | NA | CdS | 50 | -0.298 | 32.9 | 695 | 77.3 | 17.7
195 | NA | 0.45 | 0.45 | 0.45 | Y | N | N | 2 | co-evaporation | SLG | NA | CdS+Zn(O,S) | 50 | 0.25 | 33.3 | 694 | 79.2 | 18.3
196 | NA | 0.45 | 0.45 | 0.45 | Y | N | N | 2 | co-evaporation | SLG | NA | CdS+Zn(O,S) | 50 | NA | 33.7 | 686 | 78.5 | 18.1
197 | NA | 0.45 | 0.45 | 0.45 | Y | N | N | 2 | co-evaporation | SLG | NA | Zn(O,S) | 50 | 0.3 | 33.9 | 682 | 67.7 | 15.7
198 | NA | 0.45 | 0.45 | 0.45 | Y | N | N | 2 | co-evaporation | SLG | NA | CdS | 50 | -0.298 | 33.5 | 694 | 76 | 17.6
199 | NA | 0.45 | 0.45 | 0.45 | Y | N | N | 2 | co-evaporation | SLG | NA | Zn(O,S)+CdS | 50 | NA | 33.5 | 698 | 78.7 | 18.4
200 | NA | 0.45 | 0.45 | 0.45 | Y | N | N | 2 | co-evaporation | SLG | NA | Zn(O,S)+CdS | 50 | NA | 33.6 | 698 | 79.3 | 18.6
201 | NA | 0.45 | 0.45 | 0.45 | Y | N | N | 2 | co-evaporation | SLG | NA | Zn(O,S) | 50 | 0.3 | 33.9 | 633 | 74.7 | 16
202 | 0.91 | 0.14 | 0.14 | 0.14 | Y | N | N | 1.65 | evaporation | SLG | 525 | CdS | NA | -0.298 | 32.95 | 460 | 35.21 | 4.9
203 | 0.95 | 0.31 | 0.31 | 0.31 | Y | N | N | 1.65 | evaporation | SLG | 525 | CdS | NA | -0.298 | 27.56 | 490 | 46.67 | 5.58
204 | 0.91 | 0.26 | 0.26 | 0.26 | Y | N | N | 1.65 | evaporation | SLG | 525 | CdS | NA | -0.298 | 34.69 | 480 | 48.48 | 6.94
205 | 0.93 | 0.21 | 0.21 | 0.21 | Y | N | N | 1.65 | evaporation | SLG | 525 | CdS | NA | -0.298 | 33.98 | 530 | 59.96 | 10.03
206 | 0.95 | 0.08 | 0.08 | 0.08 | Y | N | N | 1.65 | evaporation | SLG | 525 | CdS | NA | -0.298 | 28.48 | 450 | 32.16 | 3.67
207 | 0.8 | 0.13 | 0.13 | 0.13 | Y | N | N | 1.8 | evaporation | Ti foil | 525 | CdS | NA | -0.298 | 37.5 | 350 | 37.75 | 6.22
208 | NA | NA | NA | NA | N | N | N | 2.5 | two-stage coevaporation | ultrathin glass | 520 | CdS | NA | -0.298 | 32.8 | 390 | 45 | 5.8
209 | NA | NA | NA | NA | N | Y | N | 2.5 | two-stage coevaporation | ultrathin glass | 520 | CdS | NA | -0.298 | 32.9 | 428 | 51 | 7.2
210 | NA | NA | NA | NA | N | Y | N | 2.5 | two-stage coevaporation | ultrathin glass | 520 | CdS | NA | -0.298 | 35 | 455 | 52 | 8.3
211 | NA | NA | NA | NA | N | Y | N | 2.5 | two-stage coevaporation | ultrathin glass | 520 | CdS | NA | -0.298 | 31.9 | 434 | 48 | 6.6
212 | NA | 0.28 | 0.4 | 0.53 | Y | Y | N | 1 | three-stage co-evaporation | BSG | 550 | CdS | NA | -0.298 | 27.5 | 611 | 63.7 | 10.7
213 | NA | 0.28 | 0.4 | 0.53 | Y | N | N | 1 | three-stage co-evaporation | SLG | 550 | CdS | NA | -0.298 | 29 | 517 | 60.1 | 9
214 | NA | 0.28 | 0.4 | 0.53 | Y | Y | N | 1 | three-stage co-evaporation | SLG | 550 | CdS | NA | -0.298 | 27.1 | 615 | 65.5 | 10.9
215 | 0.85 | 0.33 | 0.33 | 0.33 | Y | N | N | 2.5 | three-stage co-evaporation | SLG | NA | CdS | 50 | -0.298 | 30.3 | 704 | 74.9 | 16
216 | 0.85 | 0.33 | 0.33 | 0.33 | Y | Y | N | 2.5 | three-stage co-evaporation | SLG | NA | CdS | 50 | -0.298 | 27.9 | 721 | 78.7 | 15.8
217 | 0.85 | 0.33 | 0.33 | 0.33 | Y | N | N | 2.5 | three-stage co-evaporation | BSG | NA | CdS | 50 | -0.298 | 31.6 | 653 | 74.1 | 15.3
218 | 0.76 | 0.41 | 0.41 | 0.41 | N | N | N | 1.2 | sputting/selenization | SUS | NA | CdS+ZnS | 73.2 | 0.38 | 25.59 | 533 | 56.07 | 7.65
219 | 0.85 | 0.36 | 0.36 | 0.36 | N | N | N | 1.2 | sputting/selenization | SUS | NA | CdS+ZnS | 44.1 | 0.36 | 25.69 | 516 | 66 | 8.74
220 | 0.73 | 0.42 | 0.42 | 0.42 | N | N | N | 1.2 | sputting/selenization | SUS | NA | CdS+ZnS | 107.5 | 0.33 | 25.11 | 524 | 54.17 | 7.12
221 | 0.89 | 0.25 | 0.25 | 0.25 | N | N | N | 1.2 | sputting/selenization | SUS | NA | CdS | 66 | -0.298 | 24.61 | 531 | 62.4 | 8.15
222 | 0.76 | 0.41 | 0.41 | 0.41 | N | N | N | 1.2 | sputting/selenization | SUS | NA | CdS+ZnS | 73.2 | 0.38 | 26.15 | 504 | 62.61 | 8.26
223 | 0.85 | 0.36 | 0.36 | 0.36 | N | N | N | 1.2 | sputting/selenization | SUS | NA | CdS+ZnS | 44.1 | 0.36 | 26.72 | 515 | 67.16 | 9.23
224 | 0.73 | 0.42 | 0.42 | 0.42 | N | N | N | 1.2 | sputting/selenization | SUS | NA | CdS+ZnS | 107.5 | 0.33 | 26.02 | 520 | 68.02 | 9.21
225 | 0.89 | 0.25 | 0.25 | 0.25 | N | N | N | 1.2 | sputting/selenization | SUS | NA | CdS | 66 | -0.298 | 20.74 | 527 | 67.49 | 7.38
226 | 0.85 | 0.39 | 0.39 | 0.39 | Y | N | N | 0.55 | co-evaporation | SLG | 500 | CdS | 50 | -0.298 | 25.6 | 549 | 67.5 | 9.5
227 | 0.85 | 0.39 | 0.39 | 0.39 | Y | N | N | 0.55 | co-evaporation | SLG | 500 | CdS | 50 | -0.298 | 28.5 | 644 | 52.3 | 9.6
228 | 0.85 | 0.39 | 0.39 | 0.39 | Y | N | N | 0.55 | co-evaporation | SLG | 500 | CdS | 50 | -0.298 | 27.8 | 622 | 65.1 | 11.3
229 | 0.76 | 0.1 | 0.1 | 0.1 | Y | N | N | 1.8 | sputtering | SLG | NA | CdS | 60 | -0.298 | 32.02 | 532 | 60.5 | 10.29
230 | 0.46 | 0.36 | 0.36 | 0.36 | Y | N | N | 3 | sputtering | SLG | 530 | CdS | 60 | -0.298 | 22.1 | 585 | 52 | 6.7
231 | 0.45 | 0.36 | 0.36 | 0.36 | Y | Y | N | 3 | sputtering | SLG | 530 | CdS | 60 | -0.298 | 15 | 443 | 48.3 | 3.2
232 | 0.61 | 0.36 | 0.36 | 0.36 | Y | N | N | 3 | sputtering | SLG | 530 | CdS | 60 | -0.298 | 32.9 | 630 | 70 | 14.5
233 | 0.63 | 0.35 | 0.35 | 0.35 | Y | Y | N | 3 | sputtering | SLG | 530 | CdS | 60 | -0.298 | 32.9 | 570 | 66.9 | 12.5
234 | 0.81 | 0.31 | 0.31 | 0.31 | Y | N | N | 3 | sputtering | SLG | 530 | CdS | 60 | -0.298 | 34.6 | 650 | 71.6 | 16.1
235 | 0.79 | 0.34 | 0.34 | 0.34 | Y | Y | N | 3 | sputtering | SLG | 530 | CdS | 60 | -0.298 | 33.9 | 676 | 68.6 | 15.7
236 | 0.9 | 0.24 | 0.24 | 0.24 | Y | N | N | 3 | sputtering | SLG | 530 | CdS | 60 | -0.298 | 34.9 | 647 | 72.6 | 16.4
237 | 0.87 | 0.27 | 0.27 | 0.27 | Y | Y | N | 3 | sputtering | SLG | 530 | CdS | 60 | -0.298 | 35.1 | 675 | 71.5 | 17
238 | 0.94 | 0.24 | 0.24 | 0.24 | Y | N | N | 3 | sputtering | SLG | 530 | CdS | 60 | -0.298 | 34.3 | 656 | 72.8 | 16.4
239 | 0.95 | 0.24 | 0.24 | 0.24 | Y | Y | N | 3 | sputtering | SLG | 530 | CdS | 60 | -0.298 | 34.2 | 684 | 74.5 | 17.5
240 | 0.8 | 0.21 | 0.21 | 0.21 | Y | N | N | 2 | co-evaporation | SLG | 520 | CdS | 50 | -0.298 | 37.7 | 486 | 66.4 | 12.21
241 | 0.8 | 0.29 | 0.29 | 0.29 | Y | N | N | 2 | co-evaporation | SLG | 520 | CdS | 50 | -0.298 | 35.35 | 583 | 73.95 | 15.28
242 | 0.8 | 0.31 | 0.31 | 0.31 | Y | N | N | 2 | co-evaporation | SLG | 520 | CdS | 50 | -0.298 | 34.98 | 590 | 73.56 | 15.18
243 | 0.8 | 0.4 | 0.4 | 0.4 | Y | N | N | 2 | co-evaporation | SLG | 520 | CdS | 50 | -0.298 | 32.55 | 620 | 76.55 | 15.44
244 | 0.8 | 0.46 | 0.46 | 0.46 | Y | N | N | 2 | co-evaporation | SLG | 520 | CdS | 50 | -0.298 | 24.76 | 691 | 70.29 | 12.03
245 | 0.95 | 0.4 | 0.4 | 0.4 | Y | Y | N | 2 | three-stage co-evaporation | SLG | 550 | CdS | 30 | -0.298 | 34.17 | 763 | 77.7 | 20.26
246 | 0.95 | 0.4 | 0.4 | 0.4 | Y | Y | N | 2 | three-stage co-evaporation | SLG | 550 | CdS | 30 | -0.298 | 34.2 | 739 | 75.8 | 19.14
247 | 0.9 | 0.4 | 0.4 | 0.4 | Y | N | Y | 1.5 | co-evaporation | K-rich glass | 550 | CdS | 40 | -0.298 | 32.69 | 506 | 70.59 | 11.67
248 | 0.9 | 0.3 | 0.4 | 0.75 | Y | N | N | 1.5 | co-evaporation | K-rich glass | 550 | CdS | 40 | -0.298 | 32.16 | 700 | 75.62 | 17.03
249 | 0.9 | 0.3 | 0.4 | 0.75 | Y | Y | N | 1.5 | co-evaporation | K-rich glass | 550 | CdS | 30 | -0.298 | 33.43 | 717 | 75.83 | 18.18
250 | 0.9 | 0.3 | 0.4 | 0.75 | Y | Y | N | 1.5 | co-evaporation | K-rich glass | 600 | CdS | 30 | -0.298 | 33.19 | 713 | 77.92 | 18.44
251 | 0.955 | 0.42 | 0.42 | 0.42 | Y | Y | Y | 3 | evaporation | SLG | NA | CdS | 30 | -0.298 | 37.7 | 726 | 76.2 | 20.8
252 | 0.955 | 0.42 | 0.42 | 0.42 | Y | Y | Y | 3 | evaporation | SLG | NA | CdS | 10 | -0.298 | 36.7 | 727 | 77.7 | 20.7
253 | 0.95 | 0.4 | 0.4 | 0.4 | Y | Y | N | 2 | three-stage co-evaporation | SLG | 550 | CdS | 35 | -0.298 | 34.39 | 729 | 78.2 | 19.6
254 | 0.95 | 0.4 | 0.4 | 0.4 | Y | Y | N | 2 | three-stage co-evaporation | SLG | 550 | CdS | 35 | -0.298 | 35.23 | 727 | 77.5 | 19.86
255 | 0.95 | 0.4 | 0.4 | 0.4 | Y | Y | N | 2 | three-stage co-evaporation | SLG | 550 | CdS | 35 | -0.298 | 34.79 | 756 | 78.9 | 20.76
256 | 0.95 | 0.4 | 0.4 | 0.4 | Y | Y | N | 2 | three-stage co-evaporation | SLG | 550 | CdS | 35 | -0.298 | 33.51 | 757 | 79.8 | 20.23
257 | 0.84 | 0.44 | 0.44 | 0.44 | Y | N | N | 0.65 | three-stage co-evaporation | SLG | 550 | CdS | 60 | -0.298 | 25.3 | 689 | 73.3 | 12.8
258 | 0.84 | 0.44 | 0.44 | 0.44 | Y | N | N | 0.65 | three-stage co-evaporation | SLG | 550 | CdS | 60 | -0.298 | 24.6 | 693 | 75 | 12.8
259 | 0.84 | 0.44 | 0.44 | 0.44 | Y | N | Y | 0.65 | three-stage co-evaporation | SLG | 550 | CdS | 60 | -0.298 | 24 | 630 | 61.9 | 9.4
260 | 0.85 | 0.35 | 0.35 | 0.35 | Y | N | N | 1.79 | three-stage co-evaporation | SLG | NA | CdS | 50 | -0.298 | 37.47 | 636 | 69.81 | 16.64
261 | 0.85 | 0.33 | 0.33 | 0.33 | Y | Y | N | 1.79 | three-stage co-evaporation | SLG | NA | CdS | 50 | -0.298 | 38.36 | 676 | 74.12 | 19.21
262 | 0.62 | 0.25 | 0.25 | 0.25 | Y | N | N | 2.5 | e-beam evaporation | SLG | 300 | CdS | 40 | -0.298 | 26.4 | 469 | 57 | 7.1
263 | 0.99 | 0.46 | 0.46 | 0.46 | Y | N | N | 2.5 | e-beam evaporation | SLG | 300 | CdS | 40 | -0.298 | 28.9 | 440 | 40 | 5.1
264 | 0.99 | 0.46 | 0.46 | 0.46 | Y | N | N | 2.5 | e-beam evaporation | SLG | 300 | CdS | 40 | -0.298 | 30.4 | 520 | 57 | 9
265 | 0.96 | 0.3 | 0.3 | 0.3 | Y | N | N | 2.2 | sputtering | SLG | NA | Zn(O,S) | 70 | -0.298 | 31.68 | 580 | 69.9 | 12.86
266 | NA | NA | NA | NA | Y | Y | N | 1.2 | three-stage co-evaporation | SLG | NA | CdS | 50 | -0.298 | 29.7 | 565 | 69.2 | 11.6
267 | NA | NA | NA | NA | Y | Y | N | 1.2 | three-stage co-evaporation | SLG | NA | CdS | 50 | -0.298 | 31.9 | 586 | 72.7 | 13.6
268 | 1 | 0.13 | 0.13 | 0.13 | Y | Y | N | 2.25 | three-stage co-evaporation | SLG | 450 | CdS | 50 | -0.298 | 34.3 | 673 | 66.6 | 15.4
269 | NA | 0.3 | 0.26 | 0.3 | Y | N | N | 0.9 | three-stage co-evaporation | SLG | 550 | CdS | 50 | -0.298 | 29.16 | 667.69 | 66.71 | 12.99
270 | NA | 0.53 | 0.19 | 0.22 | Y | N | N | 0.9 | three-stage co-evaporation | SLG | 550 | CdS | 50 | -0.298 | 26.65 | 677.47 | 62.48 | 11.28
271 | NA | 0.12 | 0.33 | 0.42 | Y | N | N | 0.9 | three-stage co-evaporation | SLG | 550 | CdS | 50 | -0.298 | 31.78 | 635.55 | 69.78 | 14.09
272 | NA | 0.25 | 0.24 | 0.48 | Y | N | N | 0.9 | three-stage co-evaporation | SLG | 550 | CdS | 50 | -0.298 | 27.5 | 701.48 | 72.89 | 14.06
273 | NA | 0.35 | 0.2 | 0.55 | Y | N | N | 0.9 | three-stage co-evaporation | SLG | 550 | CdS | 50 | -0.298 | 29.05 | 714 | 73.5 | 15.24
274 | 0.9 | 0.35 | 0.35 | 0.35 | Y | Y | N | 2.5 | three-stage co-evaporation | SLG | NA | CdS | 30 | -0.298 | 33.6 | 696 | 76.3 | 17.9
275 | 0.9 | 0.35 | 0.35 | 0.35 | Y | Y | N | 2.5 | three-stage co-evaporation | SLG | NA | CdS | 30 | -0.298 | 35.9 | 718 | 76.8 | 19.9
276 | 0.9 | 0.35 | 0.35 | 0.35 | Y | Y | N | 2.5 | three-stage co-evaporation | SLG | NA | CdS | 30 | -0.298 | 35.7 | 716 | 77.3 | 19.7
277 | 1 | 0.3 | 0.22 | 0.39 | N | N | N | 2.4 | three-stage co-evaporation | PI | 400 | CdS | 60 | -0.298 | 34.8 | 560 | 62.61 | 12.1
278 | 1 | 0.15 | 0.17 | 0.22 | N | N | N | 2.4 | three-stage co-evaporation | PI | 440 | CdS | 60 | -0.298 | 32.75 | 620 | 67.23 | 13.6
279 | 0.95 | 0.25 | 0.4 | 0.4 | Y | Y | N | 2 | three-stage co-evaporation | SLG | 550 | CdS | 35 | -0.298 | 34.6 | 746 | 79.4 | 20.5
280 | NA | NA | NA | NA | N | N | N | 2.25 | sputtering | glass | NA | Zn(O,S)+ZnMgO | 114 | NA | 38 | 686 | 73.7 | 19.2
281 | NA | NA | NA | NA | N | Y | N | 2.25 | sputtering | glass | NA | Zn(O,S)+ZnMgO | 114 | NA | 37.1 | 724 | 73.6 | 19.8
282 | NA | 0.17 | 0.17 | 0.17 | N | N | N | 2.25 | sputtering | glass | NA | CdS | 14 | -0.298 | 39.3 | 666 | 73.4 | 19.2
283 | NA | 0.21 | 0.21 | 0.21 | N | Y | N | 2.25 | sputtering | glass | NA | CdS | 14 | -0.298 | 39.4 | 696 | 75.8 | 20.8
284 | 0.93 | 0.3 | 0.3 | 0.3 | N | Y | N | 1 | DC-magnetron sputtering | glass | NA | Zn(O,S,OH)/Zn0.8Mg0.2O | 50 | 0.35 | 39.6 | 734 | 80.4 | 23.35
285 | NA | NA | NA | NA | Y | N | N | NA | RF-magnetron sputtering | SLG | NA | CdS | 60 | -0.298 | 23.09 | 380 | 56.5 | 4.97
286 | NA | NA | NA | NA | Y | N | N | 2 | co-evaporation | SLG | 550 | CdS | 50 | -0.298 | 38.4 | 640 | 63.8 | 11.7
287 | NA | NA | NA | NA | Y | N | N | 2 | co-evaporation | SLG | 550 | CdS | 50 | -0.298 | 39.9 | 650 | 68.4 | 12.4
288 | 0.89 | 0.29 | 0.29 | 0.29 | Y | N | N | 3 | three-stage co-evaporation | SLG | 550 | CdS | 50 | -0.298 | 37.5 | 640 | 72.4 | 17.4
289 | 0.9 | 0.35 | 0.35 | 0.35 | N | N | N | 2 | co-evaporation | glass | 550 | CdS | NA | -0.298 | 33.7 | 640 | 62 | 13.5
290 | 0.85 | 0.15 | 0.15 | 0.15 | Y | N | N | 0.73 | one-stage evaporation | SLG | 500 | CdS | 50 | -0.298 | 25.4 | 514 | 72 | 9.4
291 | 0.85 | 0.3 | 0.3 | 0.3 | Y | N | N | 0.68 | one-stage evaporation | SLG | 500 | CdS | 50 | -0.298 | 22.7 | 612 | 73.6 | 10.3
292 | 0.85 | 0.4 | 0.4 | 0.4 | Y | N | N | 0.6 | one-stage evaporation | SLG | 500 | CdS | 50 | -0.298 | 19.6 | 677 | 75.2 | 10
293 | 0.85 | 0.6 | 0.6 | 0.6 | Y | N | N | 0.61 | one-stage evaporation | SLG | 500 | CdS | 50 | -0.298 | 13.5 | 732 | 69.8 | 6.7
294 | NA | NA | NA | NA | Y | N | N | 0.4 | sputtering | SLG | 610 | CdS | 70 | -0.298 | 18.06 | 490 | 61 | 5.33
295 | NA | NA | NA | NA | Y | N | N | 2 | co-evaporation | SLG | NA | Zn(O，S) | 35 | 0.45 | 33.26 | 510 | 66.3 | 11.25
296 | NA | NA | NA | NA | Y | N | N | 2 | co-evaporation | SLG | NA | Zn(O，S) | 50 | 0.45 | 33.78 | 528 | 65.7 | 11.73
297 | NA | NA | NA | NA | Y | N | N | 2 | co-evaporation | SLG | NA | Zn(O，S) | 65 | 0.45 | 32.78 | 475 | 65 | 10.1
298 | NA | NA | NA | NA | N | N | N | 2 | co-evaporation | glass | NA | CdS | 50 | -0.298 | 31.1 | 625 | 76 | 14.7
299 | NA | NA | NA | NA | N | N | N | 2 | co-evaporation | glass | NA | CdS | 50 | -0.298 | 28.8 | 708 | 78.5 | 16
300 | NA | NA | NA | NA | N | N | N | NA | co-evaporation | glass | NA | Zn(O，S) | 20 | NA | 29.9 | 636 | 74 | 13.9
301 | NA | NA | NA | NA | N | N | N | NA | co-evaporation | glass | NA | CdS | NA | -0.298 | 29 | 640 | 72 | 13.5
302 | NA | NA | NA | NA | Y | N | N | 2.25 | co-evaporation | SLG | NA | CdS | 40 | -0.298 | 31.3 | 550 | 61.2 | 13.2
303 | 0.97 | 0.28 | 0.28 | 0.28 | N | N | N | 2.25 | three-stage co-evaporation | glass | 530 | CdS | 50 | -0.298 | 26.99 | 434 | 62.81 | 7.35
304 | 1.02 | 0.28 | 0.28 | 0.28 | N | N | N | 2.25 | three-stage co-evaporation | glass | 530 | CdS | 50 | -0.298 | 30.62 | 436 | 58.04 | 7.75
305 | 1.03 | 0.28 | 0.28 | 0.28 | N | N | N | 2.25 | three-stage co-evaporation | glass | 530 | CdS | 50 | -0.298 | 33.22 | 627 | 68.87 | 14.35
306 | NA | 0.13 | 0.45 | 0.94 | Y | N | N | 1.9 | RF sputtering | SLG | NA | CdS | 50 | -0.298 | 35.97 | 389 | 54.49 | 7.63
307 | NA | 0.13 | 0.13 | 0.8 | Y | N | N | 2.1 | RF sputtering | SLG | NA | CdS | 50 | -0.298 | 35.54 | 378 | 58.09 | 7.81
308 | NA | NA | NA | NA | N | N | Y | 1.2 | sputtering/selenization | SUS | NA | CdS | 70 | -0.298 | 28.54 | 350 | 59.2 | 6.04
309 | NA | NA | NA | NA | N | N | Y | 1.2 | sputtering/selenization | SUS | NA | CdS | 70 | -0.298 | 26.46 | 360 | 46.8 | 4.46
310 | NA | NA | NA | NA | N | N | Y | 1.2 | sputtering/selenization | SUS | NA | CdS | 70 | -0.298 | 30.28 | 380 | 60.3 | 6.89
311 | 0.7 | 0.25 | 0.25 | 0.25 | Y | Y | N | 0.46 | one-stage co-evaporation | SLG | 550 | CdS | 60 | -0.298 | 28 | 480 | 53 | 7.1
312 | 0.7 | 0.25 | 0.25 | 0.25 | Y | N | N | 0.46 | two-stage co-evaporation | SLG | 550 | CdS | 60 | -0.298 | 20 | 280 | 27 | 1.5
313 | 0.89 | 0.42 | 0.42 | 0.42 | Y | Y | N | NA | co-evaporation | SLG | 530 | CdS | 30 | -0.298 | 34.6 | 695 | 70 | 17
314 | 0.89 | 0.42 | 0.42 | 0.42 | Y | Y | N | NA | co-evaporation | SLG | 530 | CdS | 30 | -0.298 | 36.2 | 681 | 64 | 16
315 | 0.89 | 0.42 | 0.42 | 0.42 | Y | Y | N | NA | co-evaporation | SLG | 530 | CdS | 30 | -0.298 | 34.8 | 599 | 51.5 | 10.8
316 | 0.89 | 0.42 | 0.42 | 0.42 | Y | N | N | NA | co-evaporation | SLG | 530 | CdS | 55 | -0.298 | 33.2 | 722 | 75 | 18.2
317 | 0.89 | 0.42 | 0.42 | 0.42 | Y | N | N | NA | co-evaporation | SLG | 530 | CdS | 55 | -0.298 | 34.8 | 710 | 73 | 18.3
318 | 0.89 | 0.42 | 0.42 | 0.42 | Y | N | N | NA | co-evaporation | SLG | 530 | CdS | 55 | -0.298 | 34 | 600 | 68 | 15.2
319 | 0.89 | 0.23 | 0.23 | 0.23 | Y | N | N | 2.1 | three-stage co-evaporation | SLG | NA | CdS | 50 | -0.298 | 35.7 | 611 | 70.9 | 15.5
320 | 0.89 | 0.23 | 0.23 | 0.23 | Y | N | N | 2.1 | three-stage co-evaporation | SLG | NA | CdS | 50 | -0.298 | 38.9 | 542 | 66.7 | 14.1
321 | 0.89 | 0.23 | 0.23 | 0.23 | Y | Y | N | 2.1 | three-stage co-evaporation | SLG | NA | CdS | 50 | -0.298 | 36.7 | 579 | 67.4 | 14.3
322 | 0.89 | 0.23 | 0.23 | 0.23 | Y | Y | N | 2.1 | three-stage co-evaporation | SLG | NA | CdS | 50 | -0.298 | 37.3 | 574 | 69.3 | 14.8
323 | 0.89 | 0.23 | 0.23 | 0.23 | Y | Y | N | 2.1 | three-stage co-evaporation | SLG | NA | CdS | 50 | -0.298 | 38.3 | 661 | 73.5 | 18.6
324 | 0.85 | 0.31 | 0.31 | 0.31 | Y | N | N | 2.5 | co-evaporation | SLG | 550 | ZnSnO | 10 | NA | 32.5 | 635 | 75.5 | 15.6
325 | 0.85 | 0.31 | 0.31 | 0.31 | Y | N | N | 2.5 | co-evaporation | SLG | 550 | CdS | 50 | -0.298 | 31.2 | 645 | 74 | 14.9
326 | 0.85 | 0.46 | 0.46 | 0.46 | Y | N | N | 2.5 | co-evaporation | SLG | 550 | ZnSnO | 10 | NA | 29.3 | 679 | 72.2 | 14.3
327 | 0.85 | 0.46 | 0.46 | 0.46 | Y | N | N | 2.5 | co-evaporation | SLG | 550 | CdS | 50 | -0.298 | 21.8 | 686 | 74.1 | 10.9
328 | 0.85 | 0.67 | 0.67 | 0.67 | Y | N | N | 2.5 | co-evaporation | SLG | 550 | ZnSnO | 10 | NA | 20.4 | 735 | 65.9 | 9.8
329 | 0.85 | 0.67 | 0.67 | 0.67 | Y | N | N | 2.5 | co-evaporation | SLG | 550 | CdS | 50 | -0.298 | 14.9 | 766 | 70 | 7.84
330 | 0.85 | 1 | 1 | 1 | Y | N | N | 2.5 | co-evaporation | SLG | 550 | ZnSnO | 10 | NA | 14 | 917 | 61.9 | 7.8
331 | 0.85 | 1 | 1 | 1 | Y | N | N | 2.5 | co-evaporation | SLG | 550 | CdS | 50 | -0.298 | 13.8 | 732 | 56.5 | 5.64
332 | 0.904 | 0.155 | 0.155 | 0.155 | Y | N | N | 1 | sputtering/selenization | SLG | 550 | CdS | 65 | -0.298 | 37.5 | 450 | 61.3 | 10.335
333 | 0.87 | 0.28 | 0.28 | 0.28 | Y | N | N | 1.2 | magnetron sputtering | SLG | 550 | CdS | 50 | -0.298 | 36.3 | 407 | 62.4 | 9.2
334 | 0.49 | 0.3 | 0.3 | 0.3 | Y | N | N | 1 | three-stage co-evaporation | SLG | 550 | CdS | 50 | -0.298 | 23.97 | 460 | 42.6 | 4.7
335 | 0.98 | 0.3 | 0.3 | 0.3 | Y | N | N | 1.17 | three-stage co-evaporation | SLG | 550 | CdS | 50 | -0.298 | 37.33 | 400 | 49.3 | 7.37
336 | 0.99 | 0.3 | 0.3 | 0.3 | Y | N | N | 1.421 | three-stage co-evaporation | SLG | 550 | CdS | 50 | -0.298 | 35.35 | 510 | 60.8 | 10.97
337 | 0.92 | 0.31 | 0.31 | 0.31 | Y | N | N | 1.53 | three-stage co-evaporation | SLG | 550 | CdS | 50 | -0.298 | 34.85 | 500 | 52.2 | 9.1
338 | 0.86 | 0.31 | 0.31 | 0.31 | Y | N | N | 1.654 | three-stage co-evaporation | SLG | 550 | CdS | 50 | -0.298 | 33.72 | 480 | 48.5 | 7.86
339 | NA | NA | NA | NA | Y | N | N | 2 | co-evaporation | SLG | 550 | ZnS(O,OH) | 20 | NA | 29.6 | 480 | 61.15 | 8.69
340 | NA | NA | NA | NA | Y | N | N | 2 | co-evaporation | SLG | 550 | ZnS | 20 | NA | 32.68 | 610 | 73 | 14.4
341 | 0.9 | 0.325 | 0.325 | 0.325 | N | Y | N | 2.25 | three-stage co-evaporation | glass | NA | CdS | 50 | -0.298 | 37.1 | 717 | 79.3 | 21.1
342 | 0.9 | 0.325 | 0.325 | 0.325 | N | Y | N | 2.25 | three-stage co-evaporation | glass | NA | Zn(O,S) | 25 | 0.15 | 37.3 | 711 | 78.8 | 20.9
343 | 0.9 | 0.325 | 0.325 | 0.325 | N | Y | N | 2.25 | three-stage co-evaporation | glass | NA | Zn(O,S) | 25 | 0.15 | 37.2 | 717 | 78.6 | 21
344 | NA | NA | NA | NA | Y | N | N | NA | co-evaporation | SLG | NA | Zn(O，S) | 31.5 | 0.15 | 37.3 | 453 | 39.2 | 6.89
345 | NA | NA | NA | NA | Y | N | N | NA | co-evaporation | SLG | NA | CdS | NA | -0.298 | 36.1 | 607 | 66.6 | 14.45
346 | 0.8 | 0.3 | 0.2 | 0.3 | N | Y | N | 1 | three-stage co-evaporation | PI | 400 | CdS | 40 | -0.298 | 35.4 | 700 | 73.5 | 18.1
347 | 0.8 | 0.3 | 0.2 | 0.3 | N | Y | N | 1 | three-stage co-evaporation | PI | 400 | CdS | 40 | -0.298 | 34.5 | 675 | 76 | 17.1
348 | 0.95 | 0.25 | 0.4 | 0.4 | Y | N | N | 2 | three-stage co-evaporation | SLG | 550 | CdS | 50 | -0.298 | 31.9 | 718 | 79 | 18.1
349 | 0.95 | 0.25 | 0.4 | 0.4 | Y | Y | N | 2 | three-stage co-evaporation | SLG | 550 | CdS | 50 | -0.298 | 32.2 | 710 | 79 | 18
350 | 0.95 | 0.25 | 0.4 | 0.4 | Y | Y | N | 2 | three-stage co-evaporation | SLG | 550 | CdS | 50 | -0.298 | 32.3 | 718 | 78 | 18
351 | 0.95 | 0.25 | 0.4 | 0.4 | Y | Y | N | 2 | three-stage co-evaporation | SLG | 550 | CdS | 50 | -0.298 | 33 | 727 | 78 | 18.7
352 | 0.95 | 0.25 | 0.4 | 0.4 | N | N | N | 2 | three-stage co-evaporation | Sapphire | 550 | CdS | 50 | -0.298 | 30.3 | 522 | 59 | 9.4
353 | 0.95 | 0.25 | 0.4 | 0.4 | N | Y | N | 2 | three-stage co-evaporation | Sapphire | 550 | CdS | 50 | -0.298 | 30.1 | 619 | 70 | 13
354 | 0.95 | 0.25 | 0.4 | 0.4 | N | Y | N | 2 | three-stage co-evaporation | Sapphire | 550 | CdS | 50 | -0.298 | 30.8 | 615 | 70 | 13.1
355 | 0.95 | 0.25 | 0.4 | 0.4 | N | Y | N | 2 | three-stage co-evaporation | Sapphire | 550 | CdS | 50 | -0.298 | 31.1 | 620 | 70 | 13.4
356 | 0.85 | 0.31 | 0.31 | 0.31 | Y | N | Y | 0.48 | one-stage evaporation | SLG | 550 | without | NA | NA | 26 | 540 | 59.5 | 8.4
357 | 0.85 | 0.31 | 0.31 | 0.31 | Y | Y | Y | 0.48 | one-stage evaporation | SLG | 550 | without | NA | NA | 29.5 | 640 | 64.9 | 12.3
358 | 0.85 | 0.36 | 0.17 | 0.5 | Y | N | N | 2 | three-stage co-evaporation | SLG | 550 | CdS | NA | -0.298 | 38.6 | 672 | 76.2 | 19.8
359 | 0.87 | 0.27 | 0.27 | 0.27 | Y | N | Y | 1.6 | DC-magnetron sputtering | SLG | 580 | Zn(O,S) | 60 | 0.15 | 39.5 | 566 | 69.2 | 15.5
360 | NA | NA | NA | NA | Y | N | N | 2.6 | three-stage co-evaporation | SLG | 580 | CdS | 50 | -0.298 | 32.3 | 604 | 72.1 | 14
361 | NA | 0.37 | 0.1 | 0.55 | Y | N | N | 2 | three-stage co-evaporation | SLG | 550 | CdS | 50 | -0.298 | 35.3 | 622 | 69.3 | 15.2
362 | NA | 0.4 | 0.15 | 0.42 | Y | N | N | 2 | three-stage co-evaporation | SLG | 550 | CdS | 50 | -0.298 | 35.6 | 640 | 72.1 | 16.4
363 | 0.885 | 0.25 | 0.25 | 0.25 | Y | N | N | 1.85 | sputtering | SLG | 550 | CdS | 70 | -0.298 | 33 | 370 | 44.3 | 5.4
364 | 0.885 | 0.25 | 0.25 | 0.25 | Y | N | N | 1.85 | sputtering | SLG | 550 | CdS | 70 | -0.298 | 37.2 | 419 | 55.5 | 8.66
365 | 0.885 | 0.25 | 0.25 | 0.25 | Y | N | N | 1.85 | sputtering | SLG | 550 | CdS | 70 | -0.298 | 37.95 | 516 | 70.1 | 13.7
366 | 0.8 | 0.35 | 0.35 | 0.35 | Y | Y | N | NA | three-stage co-evaporation | SLG | 580 | CdS | NA | -0.298 | 30.4 | 745 | 68.5 | 15.9
367 | 0.8 | 0.35 | 0.35 | 0.35 | Y | Y | N | NA | three-stage co-evaporation | SLG | 580 | CdS | NA | -0.298 | 31.5 | 705 | 77 | 17.1
368 | 0.8 | 0.35 | 0.35 | 0.35 | Y | N | N | NA | three-stage co-evaporation | SLG | 580 | CdS | NA | -0.298 | 31.6 | 660 | 72.5 | 15.7
369 | NA | NA | NA | NA | Y | Y | N | 1.5 | three-stage co-evaporation | SLG | 450 | CdS | NA | -0.298 | 33.5 | 653 | 66.7 | 14.6
370 | NA | NA | NA | NA | Y | N | N | 1.5 | three-stage co-evaporation | SLG | 450 | CdS | NA | -0.298 | 32.1 | 540 | 43.1 | 7.5
371 | NA | NA | NA | NA | Y | N | N | 1.5 | three-stage co-evaporation | SLG | 450 | CdS | NA | -0.298 | 31.4 | 532 | 51.1 | 8.5
372 | 0.85 | 0.25 | 0.25 | 0.25 | Y | N | N | 2 | three-stage co-evaporation | SLG | 550 | CdS | 30 | -0.298 | 32.7 | 607 | 62 | 12.3
373 | 0.85 | 0.25 | 0.25 | 0.25 | Y | Y | N | 2 | three-stage co-evaporation | SLG | 550 | CdS | 30 | -0.298 | 33.4 | 729 | 77.2 | 18.8
374 | 0.85 | 0.25 | 0.25 | 0.25 | Y | Y | N | 2 | three-stage co-evaporation | SLG | 550 | CdS | 30 | -0.298 | 33 | 734 | 78.6 | 19.1
375 | 0.79 | 0.34 | 0.34 | 0.34 | Y | Y | Y | 2 | co-evaporation | SLG | 450 | CdS | 30 | -0.298 | 34.7 | 719 | 76 | 19
376 | 0.85 | 0.32 | 0.32 | 0.32 | Y | Y | Y | 2 | co-evaporation | SLG | 450 | CdS | 30 | -0.298 | 35.8 | 706 | 75.1 | 19
377 | 0.9 | 0.31 | 0.31 | 0.31 | Y | Y | Y | 2 | co-evaporation | SLG | 450 | CdS | 30 | -0.298 | 35.2 | 701 | 74.6 | 18.4
378 | 0.93 | 0.31 | 0.31 | 0.31 | Y | Y | Y | 2 | co-evaporation | SLG | 450 | CdS | 30 | -0.298 | 35 | 701 | 72.9 | 17.9
379 | 0.89 | 0.34 | 0.34 | 0.34 | Y | Y | Y | 2 | co-evaporation | SLG | 450 | CdS | 30 | -0.298 | 35.9 | 718 | 76.8 | 19.9
380 | 0.9 | 0.3 | 0.3 | 0.3 | Y | Y | N | 2.5 | three-stage co-evaporation | SLG | 600 | CdS | 50 | -0.298 | 34.9 | 730 | 80 | 19.3