## Sheet1
| CGI | GGIF | GGIM | GGIB | AD | PDT | BL | CT | ES | FS | ST | BFL | BFT | CBO | JSC | VOC | FF | PCE
[8 empty] | (μm) |  |  | (℃) |  | (nm) | (ev) | (mA/cm2) | (mV) | (%) | (%)
CGI | 1 | -0.09342197 | -0.003025612 | -0.02112297 | -0.06064051 | 0.02177276 | -0.04034592 | 0.07695021 | 0.2618116 | 0.169061 | 0.1274404 | -0.2204498 | -0.04044897 | -0.2213674 | 0.1911668 | 0.2029236 | 0.2623898 | 0.2524289
GGIF | -0.09342197 | 1 | 0.7623047 | 0.7291433 | 0.07225865 | -0.1188343 | -0.03181794 | 0.04263735 | -0.0356065 | -0.07321629 | -0.06025245 | 0.07277422 | -0.1502939 | 0.07439667 | -0.2880903 | 0.3208175 | 0.003721588 | -0.003238483
GGIM | -0.003025612 | 0.7623047 | 1 | 0.7305305 | 0.1640142 | -0.03557115 | -0.02397867 | 0.04890804 | -0.104302 | -0.01303389 | 0.1251857 | 0.07889832 | -0.1463778 | 0.08037355 | -0.3597515 | 0.3549158 | 0.03044485 | -0.006470823
GGIB | -0.02112297 | 0.7291433 | 0.7305305 | 1 | 0.06373405 | -0.001845624 | -0.08859317 | 0.0216271 | 0.005611497 | -0.2509275 | 0.003657904 | 0.02223208 | -0.2300198 | 0.0248558 | -0.1691514 | 0.4187796 | 0.1464683 | 0.1685221
AD | -0.06064051 | 0.07225865 | 0.1640142 | 0.06373405 | 1 | -0.06864065 | -0.09095881 | 0.04174455 | -0.1670909 | -0.4910317 | 0.1621391 | 0.06743964 | -0.02153406 | 0.06524724 | 0.02899202 | 0.07994138 | 0.05942585 | 0.1065073
PDT | 0.02177276 | -0.1188343 | -0.03557115 | -0.001845624 | -0.06864065 | 1 | 0.1581139 | 0.2108061 | 0.1078582 | -0.1168092 | 0.03218662 | -0.09919501 | -0.3051644 | -0.09597028 | 0.2232262 | 0.4126741 | 0.3726496 | 0.4974601
BL | -0.04034592 | -0.03181794 | -0.02397867 | -0.08859317 | -0.09095881 | 0.1581139 | 1 | -0.06700864 | -0.3142967 | -0.0690586 | -0.0453065 | 0.01394143 | -0.1541962 | 0.06202669 | 0.08408311 | 0.04417092 | 0.03299292 | 0.0840089
CT(μm) | 0.07695021 | 0.04263735 | 0.04890804 | 0.0216271 | 0.04174455 | 0.2108061 | -0.06700864 | 1 | 0.07913293 | 0.02340547 | -0.02333755 | 0.02078199 | -0.003981939 | 0.01203294 | 0.2225514 | 0.2780082 | 0.1786641 | 0.3301053
ES | 0.2618116 | -0.0356065 | -0.104302 | 0.005611497 | -0.1670909 | 0.1078582 | -0.3142967 | 0.07913293 | 1 | 0.1156334 | 0.1651647 | -0.231838 | 0.01696352 | -0.2451237 | 0.2570757 | 0.1469717 | 0.1418619 | 0.268412
FS | 0.169061 | -0.07321629 | -0.01303389 | -0.2509275 | -0.4910317 | -0.1168092 | -0.0690586 | 0.02340547 | 0.1156334 | 1 | -0.01120112 | -0.02720401 | 0.1509249 | -0.02631963 | -0.2709548 | -0.1887819 | -0.150449 | -0.2816522
ST(℃) | 0.1274404 | -0.06025245 | 0.1251857 | 0.003657904 | 0.1621391 | 0.03218662 | -0.0453065 | -0.02333755 | 0.1651647 | -0.01120112 | 1 | -0.3459306 | 0.254511 | -0.3536076 | 0.02684739 | 0.03176619 | 0.141136 | 0.1009389
BFL | -0.2204498 | 0.07277422 | 0.07889832 | 0.02223208 | 0.06743964 | -0.09919501 | 0.01394143 | 0.02078199 | -0.231838 | -0.02720401 | -0.3459306 | 1 | -0.1121625 | 0.9555624 | -0.006070009 | -0.2024204 | -0.3141774 | -0.2059643
BFT(nm) | -0.04044897 | -0.1502939 | -0.1463778 | -0.2300198 | -0.02153406 | -0.3051644 | -0.1541962 | -0.003981939 | 0.01696352 | 0.1509249 | 0.254511 | -0.1121625 | 1 | -0.1780917 | -0.2647415 | -0.3369492 | -0.2835223 | -0.4065209
CBO(ev) | -0.2213674 | 0.07439667 | 0.08037355 | 0.0248558 | 0.06524724 | -0.09597028 | 0.06202669 | 0.01203294 | -0.2451237 | -0.02631963 | -0.3536076 | 0.9555624 | -0.1780917 | 1 | 0.01680721 | -0.1907174 | -0.3023226 | -0.1849873
JSC(mA/cm2) | 0.1911668 | -0.2880903 | -0.3597515 | -0.1691514 | 0.02899202 | 0.2232262 | 0.08408311 | 0.2225514 | 0.2570757 | -0.2709548 | 0.02684739 | -0.006070009 | -0.2647415 | 0.01680721 | 1 | 0.1170514 | 0.3475163 | 0.645757
VOC(mV) | 0.2029236 | 0.3208175 | 0.3549158 | 0.4187796 | 0.07994138 | 0.4126741 | 0.04417092 | 0.2780082 | 0.1469717 | -0.1887819 | 0.03176619 | -0.2024204 | -0.3369492 | -0.1907174 | 0.1170514 | 1 | 0.7227898 | 0.7806115
FF(%) | 0.2623898 | 0.003721588 | 0.03044485 | 0.1464683 | 0.05942585 | 0.3726496 | 0.03299292 | 0.1786641 | 0.1418619 | -0.150449 | 0.141136 | -0.3141774 | -0.2835223 | -0.3023226 | 0.3475163 | 0.7227898 | 1 | 0.8387218
PCE(%) | 0.2524289 | -0.003238483 | -0.006470823 | 0.1685221 | 0.1065073 | 0.4974601 | 0.0840089 | 0.3301053 | 0.268412 | -0.2816522 | 0.1009389 | -0.2059643 | -0.4065209 | -0.1849873 | 0.645757 | 0.7806115 | 0.8387218 | 1
[14 empty] | Algorithm | Dataset
[15 empty] | A |  |  |  | B |  |  |  | C
| JSC | VOC | FF | PCE | [10 empty] | Training |  | Testing |  | Training |  | Testing |  | Training |  | Testing
| (mA/cm2) | (mV) | (%) | (%) | [10 empty] | RMSE | R2 | RMSE | R2 | RMSE | R2 | RMSE | R2 | RMSE | R2 | RMSE | R2
CGI | 0.1911668 | 0.2029236 | 0.2623898 | 0.2524289 | [9 empty] | GWO-ELM | 2.6298 | 0.6585 | 3.2804 | 0.4665 | 1.6964 | 0.8484 | 2.2775 | 0.7528 | 1.12 | 0.8708 | 1.6456 | 0.7079
GGIF | -0.2880903 | 0.3208175 | 0.003721588 | -0.003238483 | [9 empty] | GA-ELM | 2.9482 | 0.5411 | 3.3192 | 0.47 | 1.6569 | 0.7726 | 3.081 | 0.6056 | 1.0267 | 0.8101 | 1.8024 | 0.6699
GGIM | -0.3597515 | 0.3549158 | 0.03044485 | -0.006470823 | [9 empty] | RF |  |  |  |  | 1.6 |  | 2.2 |  | 1.1 |  | 1.8
GGIB | -0.1691514 | 0.4187796 | 0.1464683 | 0.1685221
AD | 0.02899202 | 0.07994138 | 0.05942585 | 0.1065073
PDT | 0.2232262 | 0.4126741 | 0.3726496 | 0.4974601
BL | 0.08408311 | 0.04417092 | 0.03299292 | 0.0840089
CT(μm) | 0.2225514 | 0.2780082 | 0.1786641 | 0.3301053
ES | 0.2570757 | 0.1469717 | 0.1418619 | 0.268412
FS | -0.2709548 | -0.1887819 | -0.150449 | -0.2816522
ST(℃) | 0.02684739 | 0.03176619 | 0.141136 | 0.1009389
BFL | -0.006070009 | -0.2024204 | -0.3141774 | -0.2059643
BFT(nm) | -0.2647415 | -0.3369492 | -0.2835223 | -0.4065209
CBO(ev) | 0.01680721 | -0.1907174 | -0.3023226 | -0.1849873
JSC(mA/cm2) | 1 | 0.1170514 | 0.3475163 | 0.645757
VOC(mV) | 0.1170514 | 1 | 0.7227898 | 0.7806115
FF(%) | 0.3475163 | 0.7227898 | 1 | 0.8387218
PCE(%) | 0.645757 | 0.7806115 | 0.8387218 | 1