## Sheet1
No missing | Predict | Experimental | CGI | GGIF | GGIM | GGIB | AD | PDT | BL | CT(μm) | ES | FS | ST(℃) | BFL | BFT(nm) | CBO(ev) | JSC(mA/cm2) | VOC(mV) | FF(%)
>10% | 14.31477 | 16.4 | 0.7857143 | 0.2444444 | 0.2978723 | 0.1641791 | 1 | 0 | 0 | 1 | 0.6363636 | 0.5 | 0.8 | 0 | 0.5 | 0
*1 | 13.05354 | 13.4 | 0.8095238 | 0.2666667 | 0.6382979 | 0.4029851 | 0 | 1 | 0 | 0.5918367 | 1 | 0.8333333 | 0.8571429 | 0 | 0.3333333 | 0
| 12.60336 | 17.5 | 0.8095238 | 0.2444444 | 0.2978723 | 0.1641791 | 1 | 1 | 0 | 1 | 0.6363636 | 0.5 | 0.8 | 0 | 0.5 | 0
| 12.77927 | 10.1 | 0.5714286 | 0.3777778 | 0.4680851 | 0.2686567 | 0 | 0 | 0 | 0.5918367 | 0.7272727 | 0.6666667 | 0.5714286 | 0 | 0.6666667 | 0
| 14.62892 | 13.7 | 0.6547619 | 0.2666667 | 0.3191489 | 0.1791045 | 1 | 0 | 0 | 0.5306122 | 0.6363636 | 0.5 | 0.8571429 | 0 | 0.6666667 | 0
| 11.71298 | 11.7 | 0.9285714 | 0.5333333 | 0.5744681 | 0.358209 | 1 | 0 | 0 | 0.5102041 | 1 | 0.5 | 0.8285714 | 0 | 0.3333333 | 0
| 14.24592 | 10 | 0.2857143 | 0.3777778 | 0.4255319 | 0.2537313 | 1 | 0 | 0 | 0.3877551 | 0.09090909 | 0.5 | 1 | 0 | 0.75 | 0
| 16.35666 | 17 | 0.5952381 | 0.5111111 | 0.5531915 | 0.3432836 | 1 | 0 | 0 | 0.6734694 | 1 | 0.5 | 1 | 0 | 0.3333333 | 0
| 18.34581 | 19.3 | 0.6904762 | 0.3777778 | 0.4255319 | 0.2537313 | 1 | 1 | 0 | 0.7959184 | 1 | 0.5 | 1 | 0 | 0.3333333 | 0
| 13.82591 | 13.6 | 0.9285714 | 0.04444444 | 0.1489362 | 0.1343284 | 0 | 0 | 0 | 0.755102 | 1 | 0.3333333 | 0.5428571 | 0 | 0.5 | 0
| 11.96095 | 10.4 | 0.9285714 | 0.5333333 | 0.5744681 | 0.358209 | 1 | 0 | 0 | 0.5102041 | 1 | 0.5 | 0.9428571 | 0 | 0.3333333 | 0
| 13.82276 | 17 | 0.6190476 | 0.3111111 | 0.3617021 | 0.2089552 | 1 | 1 | 0 | 1 | 0.6363636 | 0.5 | 0.8 | 0 | 0.5 | 0
| 14.02187 | 15.28 | 0.452381 | 0.3555556 | 0.4042553 | 0.238806 | 1 | 0 | 0 | 0.5918367 | 0.1818182 | 0.5 | 0.7714286 | 0 | 0.3333333 | 0
| 11.86851 | 12.03 | 0.8571429 | 0.3111111 | 0.3617021 | 0.2089552 | 1 | 0 | 0 | 0.5918367 | 0.3636364 | 0.5 | 0.8571429 | 0 | 0.8333333 | 0
| 19.79507 | 20.26 | 0.8095238 | 0.6 | 0.6382979 | 0.4029851 | 1 | 1 | 0 | 0.5918367 | 1 | 0.5 | 0.8571429 | 0 | 0 | 0
| 11.59197 | 12.5 | 0.9285714 | 0.5333333 | 0.5744681 | 0.358209 | 1 | 0 | 0 | 0.5102041 | 1 | 0.5 | 0.7714286 | 0 | 0.3333333 | 0
| 17.77521 | 17.5 | 0.6904762 | 0.4888889 | 0.3829787 | 0.6119403 | 1 | 0 | 0 | 0.7142857 | 1 | 0.5 | 0.8571429 | 0 | 0.3333333 | 0
| 19.32983 | 17.7 | 0.6190476 | 0.5333333 | 0.5744681 | 0.358209 | 1 | 1 | 0 | 0.6734694 | 1 | 0.5 | 1 | 0 | 0.3333333 | 0
| 19.92988 | 20.23 | 0.8095238 | 0.6 | 0.6382979 | 0.4029851 | 1 | 1 | 0 | 0.5918367 | 1 | 0.5 | 0.8571429 | 0 | 0.08333333 | 0
| 15.34543 | 16.1 | 0.6904762 | 0.4888889 | 0.5319149 | 0.3283582 | 1 | 0 | 0 | 0.6734694 | 1 | 0.5 | 0.6285714 | 0 | 0.3333333 | 0
| 17.16251 | 15.7 | 0.6904762 | 0.8 | 0.5744681 | 0.5522388 | 1 | 0 | 0 | 0.7142857 | 1 | 0.5 | 0.8571429 | 0 | 0.3333333 | 0
| 17.7274 | 15.5 | 0.8095238 | 0.4888889 | 0.7021277 | 0.5820896 | 1 | 1 | 0 | 0.7959184 | 1 | 0.5 | 0.8 | 0 | 0.5 | 0
| 17.73305 | 16.5 | 0.6904762 | 0.6222222 | 0.3829787 | 0.5820896 | 1 | 0 | 0 | 0.7142857 | 1 | 0.5 | 0.8571429 | 0 | 0.3333333 | 0
| 17.7587 | 19.1 | 0.5714286 | 0.2666667 | 0.3191489 | 0.1791045 | 1 | 1 | 0 | 0.5918367 | 1 | 0.5 | 0.8571429 | 0 | 0 | 0
| 19.1188 | 20.5 | 0.8095238 | 0.2666667 | 0.6382979 | 0.4029851 | 1 | 1 | 0 | 0.5918367 | 1 | 0.5 | 0.8571429 | 0 | 0.08333333 | 0
| 15.53226 | 13.2 | 0.5714286 | 0.4 | 0.4255319 | 0.2537313 | 1 | 0 | 0 | 0.5918367 | 0.7272727 | 0.5 | 0.8571429 | 0 | 0.6666667 | 0